## MoNbTaW_preprocessed_features
Mo | Nb | Ta | W | sigma_T | x | y | reduced modulus | E_ROM | C11_ROM | C12_ROM | C44_ROM | shear_modulus_from_ROM | bulk_modulus_from_ROM | V_ROM | dV_ROM | HV_ROM | a_ROM | b_ROM | hardness
16.2 | 33.9 | 37.3 | 12.6 | 0.8565794 | -22.5 | -40.5 | 107.54 | 210.057 | 319.2314 | 151.456 | 78.395 | 81.09486 | 622.1434 | 17.6592 | 1.089679 | 1.453149 | 3.279637984 | 2.84025 | 5.21
16.3 | 35.7 | 34.9 | 13.1 | 0.8643829 | -18 | -40.5 | 108.01 | 209.867 | 320.3851 | 151.206 | 77.821 | 81.13472 | 622.7971 | 17.64551 | 1.099951 | 1.474637 | 3.27877712 | 2.839504 | 5.11
16.1 | 37.8 | 32.4 | 13.8 | 0.8661797 | -13.5 | -40.5 | 113.82 | 209.4316 | 321.3304 | 150.963 | 77.16583 | 81.0757 | 623.2564 | 17.63547 | 1.104662 | 1.499982 | 3.278149 | 2.838961 | 5.31
15 | 40.1 | 30.6 | 14.3 | 0.8434096 | -9 | -40.5 | 113.59 | 207.144 | 320.001 | 150.522 | 75.999 | 80.25034 | 621.045 | 17.65026 | 1.084048 | 1.516448 | 3.27909155 | 2.839777 | 5.16
15.3 | 41.6 | 28.7 | 14.5 | 0.8483675 | -4.5 | -40.5 | 118.49 | 206.7872 | 320.7753 | 150.2178 | 75.41558 | 80.19569 | 621.2109 | 17.6389 | 1.093896 | 1.529581 | 3.278375 | 2.839156 | 5.23
14.2 | 44.5 | 27.1 | 14.1 | 0.8044929 | 0 | -40.5 | 119.02 | 202.002 | 317.0244 | 149.1532 | 73.20521 | 78.38702 | 615.3307 | 17.67215 | 1.058125 | 1.526399 | 3.280479 | 2.840978 | 5.28
13.7 | 46.6 | 25.1 | 14.6 | 0.7939564 | 4.5 | -40.5 | 122.9 | 200.695 | 316.8389 | 148.8 | 72.32 | 77.95054 | 614.4389 | 17.67369 | 1.051818 | 1.544633 | 3.280582718 | 2.841068 | 5.31
13.1 | 48.2 | 23.9 | 14.9 | 0.7785182 | 9 | -40.5 | 121.86 | 199.2028 | 316.0267 | 148.4835 | 71.52947 | 77.40889 | 612.9937 | 17.68211 | 1.039389 | 1.554832 | 3.281119 | 2.841532 | 5.31
11.9 | 50.1 | 22.4 | 15.6 | 0.7590781 | 13.5 | -40.5 | 121.65 | 197.536 | 315.0923 | 148.248 | 70.707 | 76.80189 | 611.5883 | 17.69521 | 1.018337 | 1.574022 | 3.281956158 | 2.842257 | 5.21
12.2 | 52.2 | 21 | 14.6 | 0.735849 | 18 | -40.5 | 120.95 | 194.014 | 312.6634 | 147.172 | 68.85 | 75.47875 | 607.0074 | 17.70871 | 1.007398 | 1.55981 | 3.28280376 | 2.842991 | 5.21
10.9 | 54.4 | 19.4 | 15.3 | 0.7113251 | 22.5 | -40.5 | 109.1 | 191.948 | 311.4093 | 146.854 | 67.848 | 74.71529 | 605.1173 | 17.72482 | 0.9818959 | 1.579002 | 3.283831456 | 2.843881 | 5.73
17.4 | 31.3 | 38.8 | 12.5 | 0.8942938 | -27 | -36 | 110.32 | 213.654 | 321.9338 | 152.182 | 80.059 | 82.43227 | 626.2978 | 17.63278 | 1.1203 | 1.446854 | 3.277962786 | 2.838799 | 5.56
16.8 | 33.5 | 36.3 | 13.4 | 0.8920163 | -22.5 | -36 | 113.06 | 213.039 | 322.6296 | 151.992 | 79.395 | 82.30362 | 626.6136 | 17.6275 | 1.118415 | 1.475759 | 3.277638044 | 2.838518 | 5.36
16.6 | 35.2 | 34.2 | 14 | 0.8945924 | -18 | -36 | 115.83 | 212.726 | 323.4542 | 151.808 | 78.876 | 82.27626 | 627.0702 | 17.61903 | 1.121999 | 1.497386 | 3.277108084 | 2.838059 | 5.27
16.2 | 38.1 | 31.9 | 13.7 | 0.8691068 | -13.5 | -36 | 118.04 | 209.1532 | 321.3347 | 150.8268 | 76.93694 | 80.98875 | 622.9884 | 17.63369 | 1.106727 | 1.500678 | 3.278036 | 2.838862 | 5.36
16.4 | 39.5 | 30.3 | 13.8 | 0.8690838 | -9 | -36 | 122.08 | 208.507 | 321.6628 | 150.496 | 76.303 | 80.81009 | 622.6548 | 17.62695 | 1.112178 | 1.510179 | 3.277611148 | 2.838495 | 5.46
15.5 | 41.8 | 28 | 14.8 | 0.8594157 | -4.5 | -36 | 121.15 | 207.5854 | 321.9276 | 150.3197 | 75.59141 | 80.53596 | 622.5669 | 17.62754 | 1.103646 | 1.539451 | 3.277658 | 2.838535 | 5.38
13.9 | 44.4 | 26.9 | 14.9 | 0.8123745 | 0 | -36 | 120.88 | 203.4206 | 318.4139 | 149.5784 | 73.82517 | 78.94399 | 617.5707 | 17.66369 | 1.062681 | 1.543114 | 3.27995 | 2.84052 | 5.27
13.8 | 46.1 | 24.9 | 15.3 | 0.8128988 | 4.5 | -36 | 123.19 | 202.8012 | 318.9177 | 149.2987 | 73.17682 | 78.77874 | 617.5151 | 17.65707 | 1.066158 | 1.560267 | 3.279536 | 2.840161 | 5.38
13.7 | 47.9 | 23.1 | 15.3 | 0.8053495 | 9 | -36 | 121.43 | 201.217 | 318.4129 | 148.786 | 72.151 | 78.22644 | 615.9849 | 17.65831 | 1.063407 | 1.568343 | 3.279615616 | 2.84023 | 5.21
13.6 | 49.2 | 21.8 | 15.4 | 0.8003544 | 13.5 | -36 | 122.44 | 200.246 | 318.2112 | 148.468 | 71.488 | 77.89288 | 615.1472 | 17.65823 | 1.061934 | 1.576054 | 3.279612428 | 2.840228 | 5.09
12 | 51.8 | 20.3 | 15.9 | 0.7624492 | 18 | -36 | 121.72 | 196.977 | 315.742 | 147.926 | 70.032 | 76.65667 | 611.594 | 17.68584 | 1.026027 | 1.589949 | 3.28136681 | 2.841747 | 5.24
11.1 | 54.3 | 19 | 15.7 | 0.7247889 | 22.5 | -36 | 107.79 | 193.2078 | 312.8319 | 147.0969 | 68.28172 | 75.2219 | 607.0257 | 17.71201 | 0.9950359 | 1.589381 | 3.283024 | 2.843182 | 5.9
10.4 | 56.2 | 17.5 | 15.8 | 0.7055549 | 27 | -36 | 111.49 | 190.9049 | 311.3922 | 146.5726 | 67.1021 | 74.36311 | 604.5373 | 17.72518 | 0.9768263 | 1.597272 | 3.28386 | 2.843906 | 5.66
17.7 | 30 | 39.5 | 12.8 | 0.913607 | -31.5 | -31.5 | 116.66 | 215.811 | 323.5909 | 152.708 | 81.086 | 83.23524 | 629.0069 | 17.6194 | 1.133012 | 1.450685 | 3.277117138 | 2.838067 | 5.68
17.8 | 31.1 | 38 | 13.1 | 0.9190034 | -27 | -31.5 | 117.35 | 215.738 | 324.3606 | 152.554 | 80.741 | 83.28216 | 629.4686 | 17.6102 | 1.13953 | 1.46393 | 3.276538398 | 2.837565 | 5.42
17.9 | 32.6 | 35.5 | 14 | 0.936401 | -22.5 | -31.5 | 122.19 | 216.691 | 326.6223 | 152.588 | 80.644 | 83.76999 | 631.7983 | 17.58803 | 1.154231 | 1.494305 | 3.275143342 | 2.836357 | 5.76
17.3 | 35.6 | 33 | 14.2 | 0.9131013 | -18 | -31.5 | 120.7 | 213.8252 | 325.2588 | 151.8262 | 78.998 | 82.76725 | 628.9112 | 17.59826 | 1.141124 | 1.508252 | 3.275795 | 2.836922 | 5.38
17.1 | 37 | 31.3 | 14.7 | 0.9142119 | -13.5 | -31.5 | 124.28 | 213.5305 | 325.8808 | 151.6763 | 78.56643 | 82.72432 | 629.2335 | 17.59202 | 1.142933 | 1.525963 | 3.275406 | 2.836585 | 5.33
15.9 | 39.9 | 29.2 | 15 | 0.8826065 | -9 | -31.5 | 128.41 | 210.168 | 323.7083 | 150.964 | 76.889 | 81.49275 | 625.6363 | 17.61332 | 1.117992 | 1.539366 | 3.276758938 | 2.837756 | 5.74
15.3 | 41.3 | 27.8 | 15.5 | 0.8760901 | -4.5 | -31.5 | 125.38 | 209.3243 | 323.5797 | 150.7948 | 76.34635 | 81.21421 | 625.1693 | 17.61614 | 1.110839 | 1.555149 | 3.276942 | 2.837915 | 5.35
14.8 | 43.6 | 26.3 | 15.3 | 0.8485309 | 0 | -31.5 | 128.16 | 206.273 | 321.5136 | 150.034 | 74.802 | 80.08438 | 621.5816 | 17.63269 | 1.093712 | 1.556349 | 3.27799027 | 2.838823 | 5.59
13.9 | 45.7 | 24.3 | 16.2 | 0.8373931 | 4.5 | -31.5 | 126.25 | 205.2907 | 321.5567 | 149.8641 | 74.12388 | 79.77005 | 621.285 | 17.63547 | 1.083682 | 1.582127 | 3.278175 | 2.838983 | 5.2
13.6 | 47.4 | 22.8 | 16.2 | 0.8253025 | 9 | -31.5 | 113.83 | 203.504 | 320.6672 | 149.372 | 73.102 | 79.12655 | 619.4112 | 17.6416 | 1.075903 | 1.588464 | 3.27856526 | 2.839321 | 4.89
13.1 | 49.1 | 21.1 | 16.7 | 0.8180395 | 13.5 | -31.5 | 129.39 | 202.537 | 320.6187 | 149.126 | 72.427 | 78.80578 | 618.8707 | 17.64261 | 1.070429 | 1.605563 | 3.278634184 | 2.83938 | 5.62
11.8 | 51.5 | 20 | 16.7 | 0.7769873 | 18 | -31.5 | 126.93 | 198.734 | 317.4906 | 148.402 | 70.769 | 77.3506 | 614.2946 | 17.67367 | 1.034889 | 1.60775 | 3.280602462 | 2.841085 | 5.44
11.3 | 53.1 | 18.7 | 16.9 | 0.7632693 | 22.5 | -31.5 | 112.45 | 197.173 | 316.6761 | 148.034 | 69.915 | 76.7809 | 612.7441 | 17.68113 | 1.024055 | 1.616731 | 3.281077776 | 2.841497 | 5.94
11.3 | 54.9 | 17.2 | 16.6 | 0.7498084 | 27 | -31.5 | 113.75 | 195.04 | 315.5301 | 147.38 | 68.691 | 75.99473 | 610.2901 | 17.68703 | 1.017972 | 1.617106 | 3.281450574 | 2.84182 | 5.72
9.8 | 57.2 | 16.4 | 16.6 | 0.703809 | 31.5 | -31.5 | 119.07 | 191.032 | 312.0146 | 146.676 | 67.036 | 74.4434 | 605.3666 | 17.72301 | 0.973772 | 1.617532 | 3.28372996 | 2.843794 | 5.78
19 | 27.3 | 40.8 | 12.8 | 0.9584536 | -36 | -27 | 119.52 | 219.8909 | 326.8458 | 153.5155 | 82.90891 | 84.76623 | 633.8769 | 17.58768 | 1.165918 | 1.447732 | 3.275107 | 2.836326 | 5.54
19.1 | 29.4 | 38.4 | 13.2 | 0.9577481 | -31.5 | -27 | 120.14 | 219.1658 | 327.5432 | 153.1329 | 82.09291 | 84.61042 | 633.8089 | 17.57755 | 1.171576 | 1.466835 | 3.274471 | 2.835775 | 5.5
19.2 | 31.1 | 36.4 | 13.3 | 0.9579414 | -27 | -27 | 119.15 | 218.19 | 327.7364 | 152.71 | 81.261 | 84.32918 | 633.1564 | 17.57171 | 1.175017 | 1.478242 | 3.27410327 | 2.835457 | 5.14
18.7 | 32.6 | 34.7 | 14 | 0.9557959 | -22.5 | -27 | 122.82 | 217.835 | 328.2519 | 152.62 | 80.852 | 84.26206 | 633.4919 | 17.56848 | 1.172407 | 1.499561 | 3.273905982 | 2.835286 | 5.3
18.4 | 34.5 | 32.4 | 14.8 | 0.9570975 | -18 | -27 | 124.52 | 217.6354 | 329.2875 | 152.4775 | 80.35564 | 84.28428 | 634.2426 | 17.55888 | 1.174688 | 1.525886 | 3.273306 | 2.834766 | 5.28
17 | 36.8 | 31.1 | 15.1 | 0.923363 | -13.5 | -27 | 122.4 | 214.477 | 326.831 | 151.926 | 78.958 | 83.09678 | 630.683 | 17.58521 | 1.146862 | 1.535293 | 3.274977502 | 2.836214 | 5.29
16.8 | 38.9 | 29.1 | 15.2 | 0.9127701 | -9 | -27 | 122.11 | 212.715 | 326.2656 | 151.38 | 77.829 | 82.49597 | 629.0256 | 17.58734 | 1.142723 | 1.545923 | 3.27511484 | 2.836333 | 5.08
16.1 | 41 | 27.4 | 15.5 | 0.8945901 | -4.5 | -27 | 123.24 | 210.688 | 325.2057 | 150.914 | 76.726 | 81.77012 | 627.0337 | 17.5974 | 1.129674 | 1.558382 | 3.27575578 | 2.836888 | 5.2
15.7 | 42.6 | 25.6 | 16.2 | 0.8927132 | 0 | -27 | 123.14 | 210.3706 | 325.8391 | 150.8032 | 76.29471 | 81.71386 | 627.4455 | 17.59244 | 1.128954 | 1.580098 | 3.275449 | 2.836622 | 5.33
15.2 | 44.6 | 24 | 16.3 | 0.8753367 | 4.5 | -27 | 123.25 | 208.2627 | 324.6837 | 150.2737 | 75.14386 | 80.95011 | 625.2312 | 17.60192 | 1.117728 | 1.588302 | 3.276051 | 2.837144 | 5.23
14.5 | 46.9 | 22.2 | 16.5 | 0.8542376 | 9 | -27 | 124.52 | 205.8511 | 323.3232 | 149.7023 | 73.85415 | 80.07066 | 622.7278 | 17.61405 | 1.10282 | 1.599087 | 3.276823 | 2.837812 | 5.36
13.6 | 47.9 | 21.5 | 17 | 0.8415416 | 13.5 | -27 | 125.41 | 204.899 | 322.6632 | 149.632 | 73.451 | 79.7161 | 621.9272 | 17.62431 | 1.088382 | 1.611155 | 3.277477428 | 2.838379 | 5.58
12.7 | 50.7 | 19.5 | 17.1 | 0.8113287 | 18 | -27 | 113.71 | 201.569 | 320.5319 | 148.862 | 71.755 | 78.47985 | 618.2559 | 17.64334 | 1.065954 | 1.620315 | 3.27868508 | 2.839425 | 5.85
11.7 | 52.8 | 18 | 17.6 | 0.7888256 | 22.5 | -27 | 117.51 | 199.5495 | 319.3256 | 148.4895 | 70.74226 | 77.73458 | 616.3046 | 17.65712 | 1.046611 | 1.635155 | 3.279563 | 2.840185 | 5.95
11 | 54.6 | 16.7 | 17.6 | 0.7681754 | 27 | -27 | 121.34 | 197.1151 | 317.6567 | 147.9459 | 69.54454 | 76.81944 | 613.5485 | 17.67235 | 1.028235 | 1.640131 | 3.280529 | 2.841022 | 5.92
10.6 | 56.8 | 15.8 | 16.9 | 0.7310056 | 31.5 | -27 | 122.47 | 193.1678 | 314.4557 | 146.977 | 67.71329 | 75.30118 | 608.4098 | 17.69779 | 1.002396 | 1.627916 | 3.282135 | 2.842412 | 5.75
20.2 | 25.5 | 42 | 12.3 | 0.9810017 | -40.5 | -22.5 | 123.29 | 221.906 | 328.2734 | 153.818 | 83.821 | 85.50739 | 635.9094 | 17.57035 | 1.186643 | 1.43421 | 3.274004318 | 2.835371 | 5.64
20.2 | 27.4 | 40.1 | 12.3 | 0.9738098 | -36 | -22.5 | 126.89 | 220.367 | 327.8934 | 153.286 | 82.776 | 85.00971 | 634.4654 | 17.56979 | 1.185809 | 1.442703 | 3.273970726 | 2.835342 | 5.94
20 | 28.3 | 38 | 13.6 | 0.9969903 | -31.5 | -22.5 | 121.83 | 222.3133 | 330.7828 | 153.6757 | 83.24324 | 85.85735 | 638.1341 | 17.54576 | 1.198073 | 1.479259 | 3.272461 | 2.834034 | 5.33
19.1 | 31.6 | 35.4 | 14 | 0.967229 | -27 | -22.5 | 123.63 | 219.1838 | 329.1975 | 152.9171 | 81.50749 | 84.759 | 635.0317 | 17.55977 | 1.181074 | 1.497095 | 3.273354 | 2.834808 | 5.41
19.3 | 31.7 | 33.9 | 15 | 0.9979319 | -22.5 | -22.5 | 128.48 | 221.7077 | 332.3464 | 153.3954 | 82.28228 | 85.80356 | 639.1372 | 17.53184 | 1.198504 | 1.525703 | 3.271594 | 2.833284 | 5.74
18.3 | 34.7 | 32.1 | 14.9 | 0.9581062 | -18 | -22.5 | 122.1 | 217.587 | 329.3751 | 152.466 | 80.295 | 84.27608 | 634.3071 | 17.55835 | 1.174261 | 1.529333 | 3.273273668 | 2.834738 | 5.35
17.8 | 36.6 | 30 | 15.5 | 0.9544271 | -13.5 | -22.5 | 125.91 | 216.7137 | 329.6182 | 152.2122 | 79.58458 | 84.02019 | 634.0426 | 17.55637 | 1.170695 | 1.550561 | 3.273155 | 2.834635 | 5.63
17.2 | 38.4 | 28.4 | 16 | 0.9419324 | -9 | -22.5 | 126.85 | 215.492 | 329.2764 | 151.936 | 78.832 | 83.60651 | 633.1484 | 17.56056 | 1.162601 | 1.566772 | 3.273426008 | 2.83487 | 5.79
16.6 | 40.2 | 26.6 | 16.6 | 0.9339484 | -4.5 | -22.5 | 128.48 | 214.526 | 329.2662 | 151.708 | 78.154 | 83.29731 | 632.6822 | 17.56183 | 1.156334 | 1.586218 | 3.27351296 | 2.834945 | 5.78
16.4 | 41.9 | 25.1 | 16.6 | 0.9226298 | 0 | -22.5 | 122.16 | 212.863 | 328.5188 | 151.224 | 77.167 | 82.70825 | 630.9668 | 17.56622 | 1.151177 | 1.592503 | 3.273792244 | 2.835187 | 5.3
15.9 | 44.2 | 23 | 16.9 | 0.9084821 | 4.5 | -22.5 | 122.68 | 210.96 | 327.8263 | 150.71 | 76.006 | 82.04237 | 629.2463 | 17.57134 | 1.142967 | 1.60717 | 3.274120308 | 2.835471 | 5.26
14.3 | 45.9 | 22.2 | 17.7 | 0.8799181 | 9 | -22.5 | 124.42 | 209.0719 | 326.2568 | 150.5734 | 75.28671 | 81.32228 | 627.4037 | 17.59353 | 1.115952 | 1.623962 | 3.275533 | 2.836695 | 5.38
14.1 | 47.3 | 20.7 | 17.9 | 0.8759245 | 13.5 | -22.5 | 125.46 | 208.125 | 326.1597 | 150.27 | 74.613 | 81.00512 | 626.6997 | 17.59298 | 1.114062 | 1.634771 | 3.27550082 | 2.836667 | 5.65
13.5 | 49.4 | 19.1 | 18 | 0.855773 | 18 | -22.5 | 121.92 | 205.791 | 324.7795 | 149.708 | 73.38 | 80.14595 | 624.1955 | 17.60488 | 1.100376 | 1.642773 | 3.276256838 | 2.837322 | 5.45
12.1 | 51.8 | 18.2 | 17.9 | 0.8106388 | 22.5 | -22.5 | 124.93 | 201.62 | 321.1857 | 148.93 | 71.618 | 78.53855 | 619.0457 | 17.64053 | 1.063007 | 1.641746 | 3.27851466 | 2.839277 | 6
11.8 | 53.6 | 16.5 | 18.1 | 0.8010883 | 27 | -22.5 | 126.97 | 200.183 | 320.7386 | 148.514 | 70.706 | 78.02984 | 617.7666 | 17.64304 | 1.05779 | 1.652935 | 3.278677098 | 2.839418 | 5.7
11.6 | 55.3 | 15.4 | 17.8 | 0.7816163 | 31.5 | -22.5 | 133.82 | 197.8332 | 319.1461 | 147.8861 | 69.4985 | 77.14373 | 614.9183 | 17.65454 | 1.046355 | 1.650771 | 3.279404 | 2.840047 | 5.96
21.8 | 24.8 | 40.1 | 13.2 | 1.0443 | -40.5 | -18 | 146.51 | 226.8268 | 334.1047 | 154.5285 | 85.32633 | 87.52878 | 643.1618 | 17.51134 | 1.231703 | 1.465198 | 3.270276 | 2.832142 | 8.23
21.3 | 26.5 | 38.7 | 13.5 | 1.029922 | -36 | -18 | 132.59 | 225.369 | 333.4581 | 154.182 | 84.493 | 87.02751 | 641.8221 | 17.51745 | 1.223773 | 1.476591 | 3.27066678 | 2.832481 | 6.38
20.5 | 28.6 | 37 | 13.9 | 1.011733 | -31.5 | -18 | 125.02 | 223.424 | 332.4565 | 153.762 | 83.442 | 86.34416 | 639.9805 | 17.52781 | 1.21124 | 1.49095 | 3.271327516 | 2.833053 | 6.42
20.2 | 30.3 | 34.8 | 14.7 | 1.015386 | -27 | -18 | 128.07 | 223.418 | 333.6014 | 153.674 | 83.053 | 86.43931 | 640.9494 | 17.5175 | 1.213343 | 1.517034 | 3.270682478 | 2.832494 | 6.28
19.9 | 32.1 | 32.7 | 15.2 | 1.014567 | -22.5 | -18 | 132.05 | 222.6927 | 334.0143 | 153.4074 | 82.37437 | 86.24784 | 640.8291 | 17.51276 | 1.212544 | 1.536558 | 3.270388 | 2.832239 | 6.63
19.2 | 33.8 | 31.3 | 15.6 | 1.000299 | -18 | -18 | 128.11 | 221.2132 | 333.2957 | 153.1031 | 81.56857 | 85.72646 | 639.5019 | 17.5208 | 1.202281 | 1.549799 | 3.270902 | 2.832684 | 6.05
19 | 35.4 | 29.3 | 16.4 | 1.00193 | -13.5 | -18 | 130.27 | 221.3606 | 334.5165 | 153.049 | 81.26374 | 85.8683 | 640.6144 | 17.50971 | 1.205179 | 1.574714 | 3.270208 | 2.832083 | 6.03
18.3 | 37.4 | 27.7 | 16.5 | 0.9845987 | -9 | -18 | 131.2 | 219.033 | 333.1002 | 152.5085 | 80.05506 | 85.0214 | 638.1172 | 17.52245 | 1.192602 | 1.583024 | 3.271017 | 2.832784 | 6.07
17.7 | 39.3 | 26.2 | 16.9 | 0.9675405 | -4.5 | -18 | 124.04 | 217.4715 | 332.4005 | 152.1558 | 79.17283 | 84.47035 | 636.7122 | 17.52959 | 1.183058 | 1.59637 | 3.271474 | 2.833179 | 6.75
16.9 | 41.3 | 24.5 | 17.3 | 0.9517815 | 0 | -18 | 123.74 | 215.639 | 331.4913 | 151.762 | 78.173 | 83.81521 | 635.0153 | 17.53918 | 1.170869 | 1.611005 | 3.272085384 | 2.833709 | 6.21
16.2 | 43.3 | 22.6 | 17.9 | 0.9406494 | 4.5 | -18 | 125.4 | 214.368 | 331.2374 | 151.474 | 77.359 | 83.3856 | 634.1854 | 17.54283 | 1.162472 | 1.630688 | 3.27232347 | 2.833915 | 6.36
15.4 | 45.4 | 21.2 | 18 | 0.9160462 | 9 | -18 | 124.51 | 211.748 | 329.4498 | 150.904 | 76.074 | 82.40963 | 631.2578 | 17.55962 | 1.145643 | 1.637376 | 3.273388828 | 2.834838 | 5.9
14.8 | 47.6 | 19.5 | 18 | 0.8955756 | 13.5 | -18 | 126.78 | 209.1311 | 327.8555 | 150.2603 | 74.6997 | 81.44418 | 628.376 | 17.57288 | 1.131933 | 1.644039 | 3.27423 | 2.835566 | 5.9
13.5 | 49.1 | 19.1 | 18.3 | 0.8635668 | 18 | -18 | 125.03 | 206.709 | 325.6255 | 149.942 | 73.779 | 80.50389 | 625.5095 | 17.59853 | 1.104856 | 1.649103 | 3.27585752 | 2.836976 | 5.58
12.8 | 51.2 | 17.1 | 18.9 | 0.8521007 | 22.5 | -18 | 126.38 | 205.357 | 325.3516 | 149.626 | 72.91 | 80.03797 | 624.6036 | 17.60216 | 1.095983 | 1.669233 | 3.276093838 | 2.83718 | 5.87
12.2 | 52.7 | 16.2 | 18.9 | 0.832046 | 27 | -18 | 127.91 | 203.284 | 323.8294 | 149.182 | 71.929 | 79.25343 | 622.1934 | 17.61638 | 1.080817 | 1.671996 | 3.276995338 | 2.837961 | 5.81
11.3 | 55.3 | 14.8 | 18.7 | 0.7945586 | 31.5 | -18 | 128.32 | 199.4276 | 320.8912 | 148.3237 | 70.12188 | 77.78419 | 617.5386 | 17.64259 | 1.053369 | 1.671792 | 3.278655 | 2.839398 | 5.88
22.3 | 23.3 | 41.7 | 12.7 | 1.048406 | -45 | -13.5 | 125.42 | 227.591 | 334.0391 | 154.718 | 85.889 | 87.75452 | 643.4751 | 17.5111 | 1.236266 | 1.448401 | 3.270255648 | 2.832124 | 5.44
22.2 | 24.7 | 39.8 | 13.2 | 1.053952 | -40.5 | -13.5 | 121.87 | 227.4805 | 334.9403 | 154.5726 | 85.48549 | 87.80326 | 644.0855 | 17.50159 | 1.239443 | 1.467381 | 3.269659 | 2.831607 | 5.39
22.1 | 25.8 | 37.8 | 14.3 | 1.068013 | -36 | -13.5 | 124.17 | 228.88 | 337.3237 | 154.81 | 85.71 | 88.43995 | 646.9437 | 17.48096 | 1.247288 | 1.499174 | 3.268362804 | 2.830485 | 5.58
21.7 | 27.9 | 35.5 | 14.9 | 1.063181 | -31.5 | -13.5 | 127.66 | 227.957 | 337.6609 | 154.506 | 84.919 | 88.1854 | 646.6729 | 17.47726 | 1.244658 | 1.521275 | 3.268135112 | 2.830288 | 5.65
20.1 | 30.3 | 34.2 | 15.4 | 1.028054 | -27 | -13.5 | 127.23 | 224.85 | 335.2317 | 154.02 | 83.573 | 87.0184 | 643.2717 | 17.50493 | 1.21884 | 1.534276 | 3.26989303 | 2.83181 | 5.72
19.9 | 31.7 | 32.3 | 16 | 1.033167 | -22.5 | -13.5 | 126.91 | 224.8188 | 336.1925 | 153.9199 | 83.21922 | 87.08783 | 644.0323 | 17.49571 | 1.221009 | 1.555244 | 3.269315 | 2.83131 | 5.92
20.2 | 33.7 | 30.4 | 15.7 | 1.023063 | -18 | -13.5 | 122.07 | 222.914 | 335.5414 | 153.222 | 81.963 | 86.43913 | 641.9854 | 17.49507 | 1.222143 | 1.557802 | 3.269273626 | 2.831274 | 5.55
19.1 | 35.9 | 28.4 | 16.6 | 1.008442 | -13.5 | -13.5 | 124.26 | 221.584 | 335.2187 | 153.012 | 81.169 | 85.99284 | 641.2427 | 17.50201 | 1.209457 | 1.583422 | 3.269722234 | 2.831663 | 6.51
19.2 | 36.6 | 26.7 | 17.5 | 1.026542 | -9 | -13.5 | 132.13 | 223.185 | 337.6404 | 153.27 | 81.512 | 86.68449 | 644.1804 | 17.48007 | 1.219753 | 1.610221 | 3.268341322 | 2.830467 | 6.8
17.5 | 38.5 | 26 | 18 | 0.9914657 | -4.5 | -13.5 | 124.93 | 220.34 | 335.1075 | 152.92 | 80.415 | 85.58799 | 640.9475 | 17.51033 | 1.192084 | 1.62033 | 3.27026275 | 2.832131 | 6.01
17.1 | 40.7 | 24 | 18.2 | 0.9778631 | 0 | -13.5 | 130.1 | 218.436 | 334.3767 | 152.388 | 79.257 | 84.92314 | 639.1527 | 17.51517 | 1.185376 | 1.63265 | 3.270572786 | 2.832399 | 6.23
16.1 | 42.5 | 22.6 | 18.8 | 0.9607313 | 4.5 | -13.5 | 123.74 | 216.898 | 333.5517 | 152.144 | 78.475 | 84.36815 | 637.8397 | 17.52622 | 1.171249 | 1.649468 | 3.271278418 | 2.83301 | 5.87
16.2 | 44.5 | 20.6 | 18.7 | 0.9528906 | 9 | -13.5 | 127.74 | 215.196 | 333.0934 | 151.538 | 77.323 | 83.78069 | 636.1694 | 17.52533 | 1.17121 | 1.656508 | 3.271223262 | 2.832962 | 5.84
14.8 | 47.1 | 19.5 | 18.5 | 0.9084244 | 13.5 | -13.5 | 131.17 | 210.6627 | 329.2669 | 150.6507 | 75.36537 | 82.04108 | 630.5682 | 17.5623 | 1.138684 | 1.6546 | 3.273564 | 2.834989 | 6.17
14.4 | 48 | 18.3 | 19.3 | 0.9107185 | 18 | -13.5 | 132.25 | 211.137 | 330.2988 | 150.786 | 75.398 | 82.26453 | 631.8708 | 17.55543 | 1.139177 | 1.675669 | 3.273136198 | 2.834619 | 6.22
13.4 | 50.1 | 17.3 | 19.2 | 0.8770939 | 22.5 | -13.5 | 125.85 | 207.781 | 327.5798 | 150.108 | 73.905 | 80.98164 | 627.7958 | 17.58139 | 1.114706 | 1.675929 | 3.274780644 | 2.836043 | 5.59
12.1 | 52.4 | 16 | 19.5 | 0.8440976 | 27 | -13.5 | 126.63 | 204.734 | 325.2577 | 149.562 | 72.536 | 79.82563 | 624.3817 | 17.60605 | 1.08746 | 1.68534 | 3.276346068 | 2.837399 | 5.74
11.9 | 54.3 | 14.9 | 19 | 0.8194272 | 31.5 | -13.5 | 130.34 | 201.7682 | 323.0972 | 148.7772 | 71.06094 | 78.69988 | 620.6516 | 17.62182 | 1.07371 | 1.678928 | 3.277341 | 2.838261 | 6.13
23.7 | 22.5 | 40.3 | 13.5 | 1.100254 | -45 | -9 | 125.61 | 232.041 | 339.1469 | 155.398 | 87.317 | 89.56674 | 649.9429 | 17.45998 | 1.269746 | 1.474479 | 3.26702542 | 2.829327 | 5.65
23.8 | 24.2 | 38.4 | 13.7 | 1.097374 | -40.5 | -9 | 125.13 | 231.2118 | 339.4551 | 155.025 | 86.56044 | 89.34304 | 649.5051 | 17.45364 | 1.271725 | 1.487235 | 3.266627 | 2.828982 | 5.76
23.4 | 26.2 | 36.4 | 14 | 1.088939 | -36 | -9 | 125.58 | 229.74 | 339.1058 | 154.6 | 85.594 | 88.8611 | 648.3058 | 17.45551 | 1.266999 | 1.501832 | 3.266749644 | 2.829088 | 5.76
22.2 | 27.8 | 34.5 | 15.5 | 1.086917 | -31.5 | -9 | 124.83 | 230.103 | 340.2714 | 154.854 | 85.572 | 89.0689 | 649.9794 | 17.45221 | 1.258477 | 1.539455 | 3.266554286 | 2.828919 | 5.8
22.1 | 29.4 | 33.3 | 15.3 | 1.071924 | -27 | -9 | 125.39 | 228.1718 | 339.1446 | 154.3017 | 84.50849 | 88.37644 | 647.748 | 17.45935 | 1.253862 | 1.540169 | 3.267006 | 2.82931 | 5.97
21 | 31.5 | 31.5 | 16 | 1.055911 | -22.5 | -9 | 123.84 | 226.515 | 338.397 | 154.02 | 83.615 | 87.79716 | 646.437 | 17.46973 | 1.240469 | 1.560895 | 3.26767054 | 2.829886 | 6.08
20.4 | 32.9 | 30 | 16.7 | 1.051446 | -18 | -9 | 129.65 | 226.098 | 338.7288 | 153.954 | 83.235 | 87.69188 | 646.6368 | 17.46898 | 1.235518 | 1.58111 | 3.26762969 | 2.82985 | 6.07
20.3 | 34.5 | 27.9 | 17.3 | 1.054947 | -13.5 | -9 | 131.36 | 226.009 | 339.7771 | 153.802 | 82.797 | 87.74446 | 647.3811 | 17.45809 | 1.238157 | 1.602947 | 3.266946828 | 2.829259 | 5.9
20.1 | 35.9 | 26.2 | 17.8 | 1.054963 | -9 | -9 | 129.76 | 225.714 | 340.3997 | 153.652 | 82.365 | 87.69685 | 647.7037 | 17.45185 | 1.238219 | 1.620676 | 3.266557046 | 2.828921 | 5.87
18.1 | 38.3 | 24.9 | 18.7 | 1.020169 | -4.5 | -9 | 131.22 | 222.935 | 338.2037 | 153.35 | 81.227 | 86.64615 | 644.9037 | 17.48072 | 1.210358 | 1.641277 | 3.268394148 | 2.830512 | 6.15
18.2 | 39.8 | 23.5 | 18.4 | 1.012531 | 0 | -9 | 127.04 | 221.2232 | 337.3988 | 152.7828 | 80.19119 | 86.03656 | 642.9644 | 17.48342 | 1.209091 | 1.641737 | 3.268564 | 2.830659 | 5.7
17.3 | 41.9 | 21.9 | 18.9 | 0.9920875 | 4.5 | -9 | 129.23 | 219.325 | 336.3781 | 152.41 | 79.195 | 85.35032 | 641.1981 | 17.49493 | 1.195889 | 1.657227 | 3.269298112 | 2.831295 | 6.03
16.1 | 44 | 20.3 | 19.6 | 0.9715345 | 9 | -9 | 125.82 | 217.483 | 335.3477 | 152.124 | 78.274 | 84.68073 | 639.5957 | 17.50863 | 1.179263 | 1.676629 | 3.270172906 | 2.832053 | 5.54
14.8 | 45.6 | 19.7 | 19.8 | 0.942316 | 13.5 | -9 | 124.99 | 214.8068 | 332.9766 | 151.7217 | 77.20621 | 83.64807 | 636.42 | 17.53484 | 1.15528 | 1.681162 | 3.271835 | 2.833492 | 5.74
14.1 | 47.3 | 18.5 | 20.1 | 0.923728 | 18 | -9 | 126.96 | 213.075 | 331.9237 | 151.37 | 76.329 | 83.01049 | 634.6637 | 17.54582 | 1.142938 | 1.691025 | 3.272533592 | 2.834097 | 6.01
13.4 | 49 | 17.3 | 20.3 | 0.9052149 | 22.5 | -9 | 123.33 | 211.147 | 330.6818 | 150.966 | 75.368 | 82.29465 | 632.6138 | 17.55814 | 1.129644 | 1.699139 | 3.273316478 | 2.834775 | 5.91
12.7 | 51.2 | 15.8 | 20.4 | 0.8808256 | 27 | -9 | 124.3 | 208.5664 | 329.0089 | 150.3756 | 74.06294 | 81.33297 | 629.7601 | 17.57321 | 1.113974 | 1.706098 | 3.274273 | 2.835604 | 6.04
11.4 | 53.3 | 14.6 | 20.6 | 0.8502601 | 31.5 | -9 | 138.23 | 205.4985 | 326.6004 | 149.8278 | 72.70671 | 80.16406 | 626.2561 | 17.59858 | 1.086895 | 1.713732 | 3.275883 | 2.836998 | 6.78
24.6 | 22.7 | 39.6 | 13.1 | 1.110945 | -45 | -4.5 | 136.56 | 232.266 | 339.8922 | 155.178 | 87.129 | 89.70497 | 650.2482 | 17.44651 | 1.281336 | 1.471058 | 3.26616935 | 2.828586 | 6.63
24.4 | 24 | 37.3 | 14.3 | 1.125497 | -40.5 | -4.5 | 132.12 | 233.627 | 342.3688 | 155.406 | 87.298 | 90.33681 | 653.1808 | 17.42529 | 1.286393 | 1.506239 | 3.264837218 | 2.827432 | 6.53
24.1 | 25.4 | 35.7 | 14.8 | 1.1233 | -36 | -4.5 | 130.77 | 233.189 | 342.7877 | 155.252 | 86.84 | 90.23747 | 653.2917 | 17.42149 | 1.284546 | 1.523311 | 3.264602106 | 2.827228 | 6.17
23.1 | 27.1 | 34.5 | 15.3 | 1.105081 | -31.5 | -4.5 | 132.31 | 231.507 | 341.7207 | 154.986 | 86.035 | 89.62622 | 651.6927 | 17.43471 | 1.27181 | 1.537125 | 3.26544438 | 2.827958 | 5.96
22.4 | 28.3 | 32.7 | 16.5 | 1.111884 | -27 | -4.5 | 134.79 | 232.2803 | 343.2821 | 155.2232 | 86.13213 | 89.9942 | 653.7285 | 17.42483 | 1.269378 | 1.56927 | 3.26483 | 2.827426 | 6.31
22.2 | 30 | 30.9 | 16.9 | 1.105817 | -22.5 | -4.5 | 130.72 | 231.471 | 343.4994 | 154.938 | 85.454 | 89.75892 | 653.3754 | 17.42156 | 1.267762 | 1.585087 | 3.264627154 | 2.82725 | 5.96
21.5 | 31.8 | 29.2 | 17.5 | 1.095516 | -18 | -4.5 | 131.95 | 230.362 | 343.2855 | 154.706 | 84.75 | 89.39271 | 652.6975 | 17.42527 | 1.26033 | 1.603876 | 3.264868776 | 2.827459 | 6.14
20.9 | 34.1 | 27.3 | 17.8 | 1.077116 | -13.5 | -4.5 | 130.48 | 228.2737 | 342.307 | 154.1878 | 83.56244 | 88.65579 | 650.6826 | 17.43373 | 1.251568 | 1.617142 | 3.265408 | 2.827927 | 5.94
19.7 | 36 | 25.7 | 18.6 | 1.06203 | -9 | -4.5 | 131.04 | 226.861 | 341.6609 | 154.008 | 82.83 | 88.15693 | 649.6769 | 17.44445 | 1.237965 | 1.638951 | 3.266094966 | 2.828521 | 6.12
19 | 37.4 | 24.2 | 19.4 | 1.057337 | -4.5 | -4.5 | 127.17 | 226.526 | 342.051 | 153.988 | 82.502 | 88.0783 | 650.027 | 17.44399 | 1.232136 | 1.661066 | 3.266073912 | 2.828503 | 5.9
18.7 | 39.3 | 22.7 | 19.3 | 1.041144 | 0 | -4.5 | 125.11 | 224.333 | 340.7979 | 153.394 | 81.301 | 87.28151 | 647.5859 | 17.45291 | 1.225459 | 1.665031 | 3.266639204 | 2.828993 | 5.7
17.6 | 41.3 | 21.1 | 20 | 1.023475 | 4.5 | -4.5 | 127.33 | 222.715 | 339.9912 | 153.14 | 80.461 | 86.70131 | 646.2712 | 17.4642 | 1.211755 | 1.684643 | 3.267361096 | 2.829618 | 6.03
16.4 | 43.1 | 20.1 | 20.4 | 0.9982933 | 9 | -4.5 | 128.38 | 220.441 | 338.2348 | 152.788 | 79.471 | 85.84184 | 643.8108 | 17.48442 | 1.193315 | 1.695033 | 3.268645816 | 2.83073 | 6.48
15.1 | 45.5 | 18.6 | 20.8 | 0.968209 | 13.5 | -4.5 | 129.23 | 217.538 | 336.1547 | 152.264 | 78.125 | 84.75394 | 640.6827 | 17.5069 | 1.171854 | 1.707448 | 3.270074598 | 2.831968 | 6.49
14.5 | 46.8 | 17.6 | 21.1 | 0.9558659 | 18 | -4.5 | 124.18 | 216.302 | 335.4585 | 152.026 | 77.488 | 84.30248 | 639.5105 | 17.51475 | 1.162768 | 1.716988 | 3.270575012 | 2.832401 | 6.49
14.4 | 48.5 | 16.1 | 21 | 0.944711 | 22.5 | -4.5 | 125.96 | 214.557 | 334.6528 | 151.496 | 76.449 | 83.67244 | 637.6448 | 17.51884 | 1.15891 | 1.721373 | 3.2708345 | 2.832626 | 6.6
13.1 | 50.5 | 15.1 | 21.3 | 0.913762 | 27 | -4.5 | 122.82 | 211.753 | 332.3907 | 151.034 | 75.245 | 82.60201 | 634.4587 | 17.54359 | 1.134885 | 1.729443 | 3.272405228 | 2.833986 | 6.3
12.6 | 51.8 | 14.3 | 21.3 | 0.8972062 | 31.5 | -4.5 | 132.2 | 209.985 | 331.1122 | 150.65 | 74.4 | 81.93408 | 632.4122 | 17.55543 | 1.123642 | 1.731969 | 3.273155594 | 2.834636 | 6.68
26.2 | 22.3 | 37.7 | 13.8 | 1.160166 | -45 | 0 | 149.42 | 236.453 | 345.0654 | 155.704 | 88.311 | 91.4404 | 656.4734 | 17.39252 | 1.310177 | 1.497681 | 3.262757584 | 2.825631 | 7.57
25.6 | 24 | 35.9 | 14.4 | 1.155165 | -40.5 | 0 | 151.31 | 235.6176 | 345.1604 | 155.5055 | 87.69269 | 91.19031 | 656.1714 | 17.39288 | 1.30481 | 1.517324 | 3.262787 | 2.825656 | 7.4
24.7 | 25.3 | 35.1 | 15 | 1.13772 | -36 | 0 | 143.62 | 234.5295 | 344.4694 | 155.4026 | 87.2028 | 90.79415 | 655.2746 | 17.40351 | 1.294208 | 1.531262 | 3.263465 | 2.826244 | 6.66
23.8 | 26.9 | 33.3 | 16 | 1.134282 | -31.5 | 0 | 148.6 | 234.245 | 345.0206 | 155.42 | 86.873 | 90.75013 | 655.8606 | 17.40266 | 1.287026 | 1.558729 | 3.263421108 | 2.826206 | 7.4
22.7 | 28.6 | 31.8 | 16.8 | 1.122791 | -27 | 0 | 147.5 | 233.1421 | 344.6205 | 155.3013 | 86.27928 | 90.37236 | 655.2231 | 17.41097 | 1.27568 | 1.580264 | 3.263955 | 2.826668 | 7.15
23.3 | 29.7 | 29.4 | 17.6 | 1.142832 | -22.5 | 0 | 148.86 | 234.862 | 347.6341 | 155.416 | 86.451 | 91.1522 | 658.4661 | 17.37976 | 1.287493 | 1.608872 | 3.26198697 | 2.824964 | 7.5
22.5 | 30.9 | 28.2 | 18.3 | 1.137747 | -18 | 0 | 142.36 | 234.3694 | 347.6862 | 155.3994 | 86.13213 | 91.00019 | 658.485 | 17.383 | 1.28027 | 1.627634 | 3.262199 | 2.825147 | 7.22
21 | 33.8 | 26.5 | 18.6 | 1.100904 | -13.5 | 0 | 139.23 | 230.5465 | 344.8338 | 154.6767 | 84.37938 | 89.56937 | 654.1872 | 17.4124 | 1.259569 | 1.638423 | 3.264065 | 2.826763 | 6.78
20.1 | 35.5 | 25 | 19.4 | 1.088137 | -9 | 0 | 140.59 | 229.638 | 344.6717 | 154.564 | 83.833 | 89.26729 | 653.7997 | 17.41767 | 1.250192 | 1.6598 | 3.264406134 | 2.827059 | 6.83
19.8 | 36.2 | 23.7 | 20.2 | 1.09709 | -4.5 | 0 | 138.87 | 230.4865 | 346.1027 | 154.7568 | 83.99499 | 89.64402 | 655.6162 | 17.40672 | 1.250947 | 1.682223 | 3.26372 | 2.826465 | 6.48
18.2 | 38.6 | 22.4 | 20.8 | 1.063163 | 0 | 0 | 146.04 | 227.56 | 343.8494 | 154.32 | 82.726 | 88.54098 | 652.4894 | 17.43318 | 1.229325 | 1.696972 | 3.26540182 | 2.827921 | 7.18
17.5 | 40.9 | 20.9 | 20.7 | 1.036982 | 4.5 | 0 | 139.87 | 224.471 | 341.7015 | 153.598 | 81.201 | 87.39048 | 648.8975 | 17.45175 | 1.216117 | 1.700097 | 3.26657872 | 2.82894 | 6.55
16.8 | 41.8 | 19.8 | 21.7 | 1.036213 | 9 | 0 | 138.11 | 224.952 | 342.633 | 153.8182 | 81.30569 | 87.61198 | 650.2693 | 17.44804 | 1.211719 | 1.72424 | 3.266353 | 2.828744 | 6.37
16.4 | 44.1 | 18.1 | 21.4 | 1.014386 | 13.5 | 0 | 138.11 | 221.881 | 340.6548 | 153.008 | 79.701 | 86.47438 | 646.6708 | 17.46269 | 1.201836 | 1.725073 | 3.267279396 | 2.829547 | 6.14
15.6 | 45.4 | 17.3 | 21.7 | 0.9979541 | 18 | 0 | 134.21 | 220.359 | 339.5512 | 152.762 | 79.012 | 85.90282 | 645.0752 | 17.47542 | 1.189929 | 1.733299 | 3.26808915 | 2.830248 | 6.09
14 | 47.6 | 16.4 | 21.9 | 0.9604376 | 22.5 | 0 | 135.15 | 216.7698 | 336.4525 | 152.1802 | 77.53654 | 84.52169 | 640.8128 | 17.50876 | 1.161662 | 1.738601 | 3.270203 | 2.832079 | 6.17
13.1 | 49.4 | 15 | 22.5 | 0.94336 | 27 | 0 | 135.52 | 215.344 | 335.7547 | 151.942 | 76.786 | 84.00667 | 639.6387 | 17.51819 | 1.149163 | 1.75521 | 3.270806188 | 2.832601 | 6.35
12.7 | 50.9 | 14.1 | 22.3 | 0.9242192 | 31.5 | 0 | 169.06 | 213.107 | 334.1159 | 151.406 | 75.701 | 83.16045 | 636.9279 | 17.53181 | 1.138174 | 1.754173 | 3.271668096 | 2.833348 | 8.46
27.1 | 22 | 36.6 | 14.3 | 1.188831 | -45 | 4.5 | 130.49 | 239.108 | 348.2687 | 156.074 | 89.1 | 92.53256 | 660.4167 | 17.3599 | 1.324326 | 1.515038 | 3.260696488 | 2.823846 | 5.94
26.6 | 23.7 | 35.1 | 14.6 | 1.177369 | -40.5 | 4.5 | 134.9 | 237.691 | 347.6962 | 155.728 | 88.269 | 92.04575 | 659.1522 | 17.36519 | 1.318561 | 1.527023 | 3.26103516 | 2.824139 | 6.31
26 | 24.5 | 33.8 | 15.8 | 1.181966 | -36 | 4.5 | 129.72 | 238.8322 | 349.3686 | 156.0779 | 88.6034 | 92.53706 | 661.5245 | 17.35488 | 1.315493 | 1.556657 | 3.260392 | 2.823583 | 6.46
25.2 | 26.6 | 31.6 | 16.6 | 1.174635 | -31.5 | 4.5 | 132.15 | 237.84 | 349.5044 | 155.86 | 87.87 | 92.23756 | 661.2244 | 17.35568 | 1.308361 | 1.581928 | 3.260451788 | 2.823634 | 6.35
24.7 | 27.3 | 30.7 | 17.3 | 1.174783 | -27 | 4.5 | 133.65 | 238.133 | 350.1799 | 155.994 | 87.901 | 92.38272 | 662.1679 | 17.35269 | 1.30481 | 1.599671 | 3.260268644 | 2.823475 | 6.64
23.9 | 28.6 | 29.3 | 18.2 | 1.170227 | -22.5 | 4.5 | 144.92 | 237.961 | 350.6483 | 156.048 | 87.68 | 92.36491 | 662.7443 | 17.35256 | 1.298167 | 1.623239 | 3.260269154 | 2.823476 | 7.24
22.8 | 31.3 | 27.2 | 18.7 | 1.14662 | -18 | 4.5 | 146.91 | 235.326 | 349.1776 | 155.498 | 86.299 | 91.4176 | 660.1736 | 17.36793 | 1.285457 | 1.640866 | 3.261248418 | 2.824324 | 7.15
22.4 | 32.3 | 26.1 | 19.2 | 1.143772 | -13.5 | 4.5 | 140.55 | 235.069 | 349.4728 | 155.452 | 86.035 | 91.35803 | 660.3768 | 17.36669 | 1.282166 | 1.655493 | 3.261175048 | 2.82426 | 6.76
21.4 | 34.3 | 24.6 | 19.7 | 1.124982 | -9 | 4.5 | 142.06 | 233.144 | 348.3458 | 155.102 | 85.065 | 90.65948 | 658.5498 | 17.37983 | 1.270714 | 1.670648 | 3.262012018 | 2.824985 | 6.94
20.8 | 36.4 | 22.8 | 20.1 | 1.109443 | -4.5 | 4.5 | 145.2 | 231.4396 | 347.6639 | 154.6893 | 84.06494 | 90.0622 | 657.0426 | 17.38625 | 1.263351 | 1.685508 | 3.262423 | 2.825341 | 7.06
19.1 | 37.3 | 21.8 | 21.7 | 1.10678 | 0 | 4.5 | 138.9 | 231.971 | 348.3891 | 155.1712 | 84.37838 | 90.28681 | 658.7314 | 17.39133 | 1.249311 | 1.720935 | 3.262759 | 2.825633 | 6.36
18.5 | 39.5 | 20.2 | 21.8 | 1.08476 | 4.5 | 4.5 | 140.66 | 229.51 | 346.9005 | 154.58 | 83.089 | 89.38601 | 656.0605 | 17.40415 | 1.23999 | 1.728536 | 3.263573158 | 2.826337 | 6.49
17.9 | 41.3 | 18.9 | 22 | 1.066749 | 9 | 4.5 | 137.57 | 227.6024 | 345.7565 | 154.1518 | 82.0999 | 88.68688 | 654.0602 | 17.41491 | 1.231226 | 1.73689 | 3.264258 | 2.82693 | 6.61
16.9 | 43.2 | 17.8 | 22.1 | 1.042404 | 13.5 | 4.5 | 140.4 | 224.9 | 343.6873 | 153.63 | 80.872 | 87.66503 | 650.9473 | 17.43573 | 1.216083 | 1.742234 | 3.26557784 | 2.828073 | 6.21
15.7 | 44.8 | 17 | 22.5 | 1.018543 | 18 | 4.5 | 140.49 | 222.788 | 341.9709 | 153.334 | 79.992 | 86.86036 | 648.6389 | 17.45601 | 1.198896 | 1.75173 | 3.266866096 | 2.829189 | 6.49
14.6 | 46.2 | 16.2 | 22.9 | 0.9997305 | 22.5 | 4.5 | 140.06 | 221.016 | 340.5788 | 153.0971 | 79.24424 | 86.18829 | 646.773 | 17.47304 | 1.183194 | 1.761878 | 3.267949 | 2.830127 | 6.74
13.9 | 48 | 14.8 | 23.3 | 0.9829837 | 27 | 4.5 | 136.28 | 219.422 | 339.7603 | 152.766 | 78.388 | 85.6099 | 645.2923 | 17.4819 | 1.173076 | 1.774664 | 3.268514588 | 2.830617 | 6.33
13.1 | 50.1 | 13.9 | 23 | 0.9490283 | 31.5 | 4.5 | 137.52 | 215.8721 | 336.8479 | 151.998 | 76.7972 | 84.24948 | 640.8439 | 17.50809 | 1.153711 | 1.770227 | 3.270172 | 2.832052 | 6.74
28.5 | 21.7 | 35.1 | 14.7 | 1.223835 | -45 | 9 | 133.34 | 242.253 | 352.2285 | 156.414 | 89.941 | 93.83963 | 665.0565 | 17.31721 | 1.341199 | 1.533123 | 3.257996916 | 2.821508 | 6.17
27.6 | 22.8 | 34 | 15.6 | 1.218287 | -40.5 | 9 | 133.79 | 242.1 | 352.5332 | 156.52 | 89.804 | 93.8157 | 665.5732 | 17.31959 | 1.333663 | 1.55514 | 3.258155632 | 2.821646 | 6.37
27 | 24.6 | 32.3 | 16.1 | 1.208199 | -36 | 9 | 132.75 | 240.909 | 352.261 | 156.242 | 89.048 | 93.42136 | 664.745 | 17.323 | 1.327758 | 1.572029 | 3.258377458 | 2.821838 | 6.47
26.9 | 25.5 | 30.6 | 17 | 1.218039 | -31.5 | 9 | 134.21 | 242.062 | 354.2353 | 156.436 | 89.229 | 93.93996 | 667.1073 | 17.30589 | 1.328221 | 1.598408 | 3.25730235 | 2.820907 | 6.82
26 | 27.3 | 29.1 | 17.6 | 1.204285 | -27 | 9 | 145.57 | 240.667 | 353.614 | 156.196 | 88.473 | 93.45096 | 666.006 | 17.31449 | 1.319707 | 1.615883 | 3.257853312 | 2.821384 | 6.79
24.5 | 28.8 | 28 | 18.7 | 1.189508 | -22.5 | 9 | 126.08 | 239.782 | 353.1405 | 156.266 | 88.116 | 93.13376 | 665.6725 | 17.32712 | 1.306336 | 1.64086 | 3.258663228 | 2.822085 | 6.04
23.6 | 30 | 27.3 | 19.1 | 1.174672 | -18 | 9 | 143.81 | 238.423 | 352.1152 | 156.094 | 87.534 | 92.62429 | 664.3032 | 17.34019 | 1.297161 | 1.650539 | 3.259494546 | 2.822805 | 6.77
22.5 | 32.2 | 25.1 | 20.2 | 1.164128 | -13.5 | 9 | 143.5 | 237.543 | 352.3165 | 155.984 | 86.896 | 92.35938 | 664.2845 | 17.34284 | 1.287326 | 1.681273 | 3.259673406 | 2.82296 | 6.76
21.5 | 34 | 24.1 | 20.4 | 1.141045 | -9 | 9 | 144.5 | 235.105 | 350.4435 | 155.54 | 85.802 | 91.44154 | 661.5235 | 17.36246 | 1.275379 | 1.687863 | 3.260918534 | 2.824038 | 7.05
21.1 | 35.1 | 22.5 | 21.3 | 1.144926 | -4.5 | 9 | 115.19 | 235.667 | 351.7667 | 155.666 | 85.795 | 91.71821 | 663.0987 | 17.35262 | 1.273624 | 1.713165 | 3.2603039 | 2.823506 | 4.74
19.5 | 36.7 | 21.4 | 22.4 | 1.127398 | 0 | 9 | 135.05 | 234.558 | 351.0695 | 155.704 | 85.357 | 91.31214 | 662.4775 | 17.36767 | 1.257997 | 1.737932 | 3.261266718 | 2.82434 | 6.29
18.6 | 38.5 | 20.3 | 22.6 | 1.105927 | 4.5 | 9 | 139 | 232.263 | 349.4002 | 155.264 | 84.289 | 90.45315 | 659.9282 | 17.38485 | 1.246408 | 1.745179 | 3.262357176 | 2.825284 | 6.66
17.7 | 39.9 | 19.1 | 23.3 | 1.095265 | 9 | 9 | 137.1 | 231.417 | 349.1209 | 155.186 | 83.831 | 90.16029 | 659.4929 | 17.39142 | 1.237306 | 1.763423 | 3.262780336 | 2.825651 | 6.81
17.3 | 41.9 | 17.7 | 23.2 | 1.074864 | 13.5 | 9 | 135.32 | 228.957 | 347.5565 | 154.5594 | 82.54945 | 89.2519 | 656.6754 | 17.40369 | 1.229744 | 1.766285 | 3.263557 | 2.826323 | 6.53
16 | 44.4 | 16.4 | 23.2 | 1.040171 | 18 | 9 | 134.34 | 225.116 | 344.496 | 153.808 | 80.836 | 87.79082 | 652.112 | 17.43379 | 1.209413 | 1.769812 | 3.26546504 | 2.827976 | 6.68
15.4 | 45.8 | 15.5 | 23.2 | 1.024334 | 22.5 | 9 | 137.49 | 223.1612 | 343.0769 | 153.3914 | 79.90691 | 87.0551 | 649.8597 | 17.44715 | 1.1995 | 1.773028 | 3.266312 | 2.828709 | 7.13
14 | 47.4 | 14.6 | 24.1 | 1.001606 | 27 | 9 | 160.62 | 221.8152 | 342.0979 | 153.3387 | 79.37163 | 86.55093 | 648.7752 | 17.46336 | 1.181873 | 1.792176 | 3.267346 | 2.829605 | 8.23
13.2 | 48.8 | 13.7 | 24.3 | 0.9847825 | 31.5 | 9 | 153.32 | 220.023 | 340.7944 | 153.014 | 78.546 | 85.87607 | 646.8224 | 17.47734 | 1.169429 | 1.799211 | 3.268234394 | 2.830374 | 7.54
29.4 | 20.4 | 34.8 | 15.3 | 1.258861 | -45 | 13.5 | 151.82 | 246.003 | 355.9898 | 157.1171 | 91.36637 | 95.31598 | 670.224 | 17.28168 | 1.351372 | 1.549243 | 3.255752 | 2.819564 | 7.48
28.5 | 22.6 | 32.7 | 16.2 | 1.245495 | -40.5 | 13.5 | 150.03 | 244.899 | 355.9785 | 156.912 | 90.616 | 94.97002 | 669.8025 | 17.28479 | 1.343091 | 1.575501 | 3.255957894 | 2.819742 | 7.23
27.9 | 23.2 | 31.6 | 17.3 | 1.250641 | -36 | 13.5 | 148.84 | 246.03 | 357.5183 | 157.27 | 90.988 | 95.44682 | 672.0583 | 17.2757 | 1.338633 | 1.602368 | 3.255391692 | 2.819252 | 7.06
27.1 | 25.1 | 30 | 17.8 | 1.236741 | -31.5 | 13.5 | 149.5 | 244.472 | 356.8187 | 156.956 | 90.125 | 94.9016 | 670.7307 | 17.28397 | 1.331323 | 1.61839 | 3.25592109 | 2.81971 | 7.07
26.4 | 26.1 | 28.9 | 18.5 | 1.234732 | -27 | 13.5 | 147.76 | 244.2943 | 357.1239 | 157.001 | 89.94595 | 94.86898 | 671.1259 | 17.28473 | 1.325722 | 1.636924 | 3.255976 | 2.819758 | 7.22
25.9 | 27.9 | 27.2 | 18.9 | 1.224743 | -22.5 | 13.5 | 143.16 | 243.02 | 356.7931 | 156.6767 | 89.13714 | 94.43994 | 670.1464 | 17.28785 | 1.320797 | 1.651928 | 3.256178 | 2.819933 | 6.98
24.5 | 29.3 | 25.8 | 20.4 | 1.216216 | -18 | 13.5 | 143.32 | 243.202 | 357.4945 | 156.976 | 89.167 | 94.5506 | 671.4465 | 17.29054 | 1.309363 | 1.686564 | 3.25636153 | 2.820092 | 6.9
23.2 | 31.2 | 24.3 | 21.3 | 1.200148 | -13.5 | 13.5 | 143.78 | 241.829 | 356.8244 | 156.842 | 88.486 | 94.06286 | 670.5084 | 17.30245 | 1.297872 | 1.709529 | 3.257124782 | 2.820753 | 6.72
23 | 32.3 | 23.5 | 21.3 | 1.189414 | -9 | 13.5 | 141.38 | 240.5974 | 356.1009 | 156.5235 | 87.82418 | 93.6155 | 669.1479 | 17.30804 | 1.295108 | 1.712293 | 3.257479 | 2.82106 | 6.62
21.3 | 34.3 | 22.1 | 22.3 | 1.16964 | -4.5 | 13.5 | 140.14 | 238.851 | 354.9541 | 156.398 | 87.067 | 92.97226 | 667.7501 | 17.32653 | 1.279567 | 1.736473 | 3.258659964 | 2.822082 | 6.82
20.5 | 36.3 | 20.5 | 22.7 | 1.153285 | 0 | 13.5 | 136.88 | 236.987 | 353.9725 | 156.006 | 86.071 | 92.30161 | 665.9845 | 17.33692 | 1.271047 | 1.750385 | 3.259322468 | 2.822656 | 6.68
20.1 | 37.9 | 19 | 23 | 1.144238 | 4.5 | 13.5 | 136.21 | 235.794 | 353.6237 | 155.692 | 85.321 | 91.89051 | 665.0077 | 17.3398 | 1.266695 | 1.76258 | 3.259508238 | 2.822817 | 6.56
18.8 | 38.7 | 18.7 | 23.8 | 1.130675 | 9 | 13.5 | 136.52 | 235.087 | 352.9116 | 155.816 | 85.167 | 91.61343 | 664.5436 | 17.35418 | 1.254268 | 1.778071 | 3.260425812 | 2.823612 | 6.87
17.2 | 41.5 | 17.2 | 24.1 | 1.093473 | 13.5 | 13.5 | 137.52 | 231.206 | 349.8784 | 155.118 | 83.445 | 90.14372 | 660.1144 | 17.38602 | 1.234009 | 1.787746 | 3.262446406 | 2.825361 | 7.12
16.5 | 42.9 | 16.2 | 24.4 | 1.079341 | 18 | 13.5 | 133.74 | 229.746 | 348.9585 | 154.848 | 82.727 | 89.60519 | 658.6545 | 17.39629 | 1.225389 | 1.797076 | 3.263099722 | 2.825927 | 7.34
15.2 | 44.3 | 15.3 | 25.2 | 1.062523 | 22.5 | 13.5 | 133.24 | 228.553 | 348.1264 | 154.804 | 82.243 | 89.16113 | 657.7344 | 17.41049 | 1.211018 | 1.815249 | 3.264006688 | 2.826713 | 7.02
14.3 | 45.8 | 14.1 | 25.7 | 1.050038 | 27 | 13.5 | 133.16 | 227.2172 | 347.3905 | 154.5986 | 81.57257 | 88.67505 | 656.5877 | 17.42041 | 1.200554 | 1.829783 | 3.26464 | 2.827261 | 7.2
13.7 | 48.1 | 13.2 | 25.1 | 1.012078 | 31.5 | 13.5 | 132.27 | 223.0679 | 343.9649 | 153.6304 | 79.68831 | 87.08456 | 651.2257 | 17.44906 | 1.184762 | 1.818877 | 3.26645 | 2.828829 | 7.11
30.2 | 22.2 | 30.9 | 16.7 | 1.283453 | -40.5 | 18 | 153.88 | 248.779 | 360.8314 | 157.342 | 91.668 | 96.57501 | 675.5154 | 17.23265 | 1.35532 | 1.597667 | 3.252661206 | 2.816887 | 6.59
29.4 | 22.9 | 30.6 | 17.2 | 1.272663 | -36 | 18 | 159.05 | 248.1309 | 360.2715 | 157.3606 | 91.45654 | 96.32634 | 674.9928 | 17.24237 | 1.349326 | 1.60759 | 3.253281 | 2.817424 | 8.06
27.4 | 24.9 | 29.6 | 18.1 | 1.24764 | -31.5 | 18 | 164.85 | 245.738 | 358.2558 | 157.174 | 90.547 | 95.41319 | 672.6038 | 17.27027 | 1.334025 | 1.627138 | 3.255055994 | 2.818961 | 8.65
27.2 | 26 | 27.6 | 19.3 | 1.25591 | -27 | 18 | 153.56 | 247.1998 | 360.6717 | 157.4545 | 90.81818 | 96.062 | 675.5808 | 17.25019 | 1.331575 | 1.660637 | 3.253796 | 2.81787 | 7.43
26 | 27.3 | 26.7 | 20 | 1.243988 | -22.5 | 18 | 156.14 | 246.067 | 359.902 | 157.396 | 90.345 | 95.64362 | 674.694 | 17.26305 | 1.322334 | 1.677251 | 3.254616336 | 2.81858 | 7.82
25.2 | 28.7 | 25.1 | 21 | 1.240352 | -18 | 18 | 153.86 | 246.039 | 360.6124 | 157.472 | 90.147 | 95.68829 | 675.5564 | 17.26075 | 1.315601 | 1.703823 | 3.254480204 | 2.818463 | 7.53
24.2 | 30.3 | 23.9 | 21.6 | 1.226184 | -13.5 | 18 | 155.47 | 244.663 | 359.8274 | 157.284 | 89.475 | 95.19078 | 674.3954 | 17.27185 | 1.307218 | 1.719747 | 3.255189372 | 2.819077 | 7.68
23.2 | 31.8 | 22.7 | 22.4 | 1.213133 | -9 | 18 | 151.98 | 243.7602 | 359.4869 | 157.2208 | 89.00799 | 94.87703 | 673.9285 | 17.27975 | 1.298616 | 1.739472 | 3.255697 | 2.819516 | 7.33
22.1 | 33.5 | 21.5 | 22.9 | 1.197431 | -4.5 | 18 | 150.49 | 241.993 | 358.3157 | 156.954 | 88.183 | 94.22494 | 672.2237 | 17.29436 | 1.28896 | 1.753495 | 3.256627504 | 2.820322 | 7.2
21.4 | 34.9 | 20.3 | 23.4 | 1.187397 | 0 | 18 | 153.83 | 240.983 | 357.9198 | 156.784 | 87.621 | 93.87151 | 671.4878 | 17.30034 | 1.282559 | 1.767939 | 3.257011072 | 2.820654 | 7.26
19.7 | 36.7 | 19.2 | 24.4 | 1.166252 | 4.5 | 18 | 147.18 | 239.344 | 356.7169 | 156.712 | 86.969 | 93.25831 | 670.1409 | 17.31991 | 1.267156 | 1.790386 | 3.258259898 | 2.821736 | 7.09
18.9 | 38.9 | 17.7 | 24.5 | 1.143953 | 9 | 18 | 147.06 | 236.643 | 354.9093 | 156.114 | 85.629 | 92.25682 | 667.1373 | 17.33667 | 1.257754 | 1.797521 | 3.259323488 | 2.822657 | 7.06
18.3 | 39.7 | 16.5 | 25.6 | 1.146203 | 13.5 | 18 | 140.2 | 237.5604 | 356.3128 | 156.4136 | 85.88811 | 92.65248 | 669.14 | 17.32852 | 1.253885 | 1.824331 | 3.258817 | 2.822218 | 6.71
17.1 | 41.8 | 15.5 | 25.6 | 1.11736 | 18 | 18 | 140.12 | 234.195 | 353.5447 | 155.78 | 84.424 | 91.36763 | 665.1047 | 17.35623 | 1.23952 | 1.826785 | 3.260572662 | 2.823739 | 6.65
15.7 | 43.1 | 14.8 | 26.3 | 1.100335 | 22.5 | 18 | 137.91 | 232.7618 | 352.3593 | 155.7117 | 83.89189 | 90.82162 | 663.7827 | 17.37409 | 1.224908 | 1.842266 | 3.26171 | 2.824724 | 6.59
14.7 | 45.3 | 13.8 | 26.2 | 1.067073 | 27 | 18 | 142.88 | 229.278 | 349.5279 | 155.004 | 82.343 | 89.49213 | 659.5359 | 17.40098 | 1.209447 | 1.842004 | 3.263413618 | 2.826199 | 6.87
13.5 | 46.9 | 13.2 | 26.3 | 1.040582 | 31.5 | 18 | 139.33 | 226.5315 | 347.1126 | 154.5586 | 81.22723 | 88.43255 | 656.2297 | 17.42678 | 1.191963 | 1.844801 | 3.265049 | 2.827616 | 6.87
30.8 | 20.9 | 31.3 | 17 | 1.303077 | -40.5 | 22.5 | 166.68 | 251.365 | 363.0996 | 157.88 | 92.773 | 97.56751 | 678.8596 | 17.21194 | 1.358824 | 1.603469 | 3.251351548 | 2.815753 | 8.4
29.2 | 22.7 | 29.6 | 18.5 | 1.292613 | -36 | 22.5 | 167.6 | 250.994 | 363.4104 | 158.062 | 92.537 | 97.47391 | 679.5344 | 17.21836 | 1.346607 | 1.639358 | 3.251771334 | 2.816117 | 8.54
29 | 23.6 | 28 | 19.4 | 1.298603 | -31.5 | 22.5 | 158.59 | 252.004 | 365.181 | 158.252 | 92.692 | 97.93024 | 681.685 | 17.20369 | 1.343053 | 1.66508 | 3.250850896 | 2.815319 | 8.42
28 | 25.6 | 27.2 | 19.3 | 1.270393 | -27 | 22.5 | 160.37 | 248.6663 | 362.3796 | 157.5984 | 91.24575 | 96.65769 | 677.5764 | 17.23078 | 1.336794 | 1.664102 | 3.252567 | 2.816806 | 7.6
27.3 | 26.2 | 26 | 20.5 | 1.277238 | -22.5 | 22.5 | 162.06 | 249.942 | 364.0801 | 158.006 | 91.678 | 97.19172 | 680.0921 | 17.22088 | 1.330744 | 1.69366 | 3.251950704 | 2.816272 | 7.93
26.1 | 28.2 | 24.6 | 21.1 | 1.2586 | -18 | 22.5 | 157.06 | 247.956 | 362.8077 | 157.698 | 90.734 | 96.46353 | 678.2037 | 17.23676 | 1.321808 | 1.710058 | 3.25296214 | 2.817148 | 8.06
25.1 | 29.5 | 23.1 | 22.3 | 1.255122 | -13.5 | 22.5 | 155 | 248.173 | 363.6547 | 157.894 | 90.695 | 96.59572 | 679.4427 | 17.23509 | 1.313588 | 1.739983 | 3.252867368 | 2.817066 | 7.53
23.6 | 31.1 | 22.2 | 23 | 1.237653 | -9 | 22.5 | 151.77 | 246.3674 | 362.2154 | 157.7397 | 89.97798 | 95.91222 | 677.6949 | 17.25519 | 1.302491 | 1.756062 | 3.254147 | 2.818174 | 7.61
22.9 | 32.5 | 21 | 23.6 | 1.226469 | -4.5 | 22.5 | 151.04 | 245.522 | 361.9793 | 157.616 | 89.487 | 95.6239 | 677.2113 | 17.2601 | 1.296398 | 1.77218 | 3.254463706 | 2.818448 | 7.36
21.6 | 34.5 | 19.8 | 24.1 | 1.203976 | 0 | 22.5 | 148.24 | 243.168 | 360.2412 | 157.254 | 88.439 | 94.74171 | 674.7492 | 17.28056 | 1.285347 | 1.785364 | 3.255764686 | 2.819575 | 7.32
20.5 | 35.7 | 18.9 | 25 | 1.192158 | 4.5 | 22.5 | 149.93 | 242.5914 | 360.0185 | 157.3207 | 88.18981 | 94.54068 | 674.6598 | 17.28884 | 1.276064 | 1.805581 | 3.256297 | 2.820036 | 7.16
18.6 | 37.4 | 17.7 | 26.4 | 1.174831 | 9 | 22.5 | 146.34 | 241.6484 | 359.4767 | 157.4685 | 87.85315 | 94.1994 | 674.4138 | 17.30474 | 1.260041 | 1.836465 | 3.257316 | 2.820919 | 7.35
18.4 | 38.6 | 16.9 | 26.1 | 1.163483 | 13.5 | 22.5 | 147.23 | 239.771 | 358.1428 | 156.978 | 86.912 | 93.49769 | 672.0988 | 17.31468 | 1.257023 | 1.833807 | 3.257944158 | 2.821462 | 6.99
16.8 | 40.6 | 15.7 | 26.8 | 1.140591 | 18 | 22.5 | 144.61 | 237.4895 | 356.414 | 156.7067 | 85.94494 | 92.63864 | 669.8274 | 17.33719 | 1.241341 | 1.851112 | 3.259376 | 2.822703 | 7.17
16.4 | 42.4 | 14.1 | 27.1 | 1.128022 | 22.5 | 22.5 | 149 | 236.083 | 355.9288 | 156.334 | 85.082 | 92.14642 | 668.5968 | 17.341 | 1.236621 | 1.863223 | 3.259621634 | 2.822915 | 7.05
15.3 | 42.9 | 14 | 27.8 | 1.117694 | 27 | 22.5 | 173.22 | 235.68 | 355.4221 | 156.5 | 85.067 | 91.9829 | 668.4221 | 17.35273 | 1.226292 | 1.87613 | 3.260370046 | 2.823563 | 7.68
14.3 | 45.5 | 12.7 | 27.5 | 1.082289 | 31.5 | 22.5 | 165.35 | 231.469 | 352.0791 | 155.582 | 83.143 | 90.38075 | 663.2431 | 17.38283 | 1.211064 | 1.873511 | 3.2622754 | 2.825213 | 9
30.9 | 21.5 | 28.9 | 18.7 | 1.32568 | -36 | 27 | 171.45 | 254.847 | 367.6373 | 158.566 | 93.795 | 99.0198 | 684.7693 | 17.17288 | 1.353653 | 1.650277 | 3.248893412 | 2.813624 | 8.76
30.1 | 23.3 | 27.2 | 19.4 | 1.315785 | -31.5 | 27 | 169.46 | 253.82 | 367.4817 | 158.38 | 93.143 | 98.68222 | 684.2417 | 17.1769 | 1.347388 | 1.670966 | 3.24915483 | 2.813851 | 8.73
29.2 | 24.4 | 26 | 20.4 | 1.311707 | -27 | 27 | 167.19 | 253.892 | 368.0484 | 158.536 | 93.084 | 98.74779 | 685.1204 | 17.17713 | 1.340155 | 1.69554 | 3.249178672 | 2.813871 | 8.55
28 | 25.5 | 25 | 21.5 | 1.304763 | -22.5 | 27 | 160.15 | 253.76 | 368.266 | 158.73 | 93.025 | 98.72205 | 685.726 | 17.18255 | 1.331588 | 1.7207 | 3.24953165 | 2.814177 | 7.91
26.8 | 26.9 | 24.1 | 22.2 | 1.290923 | -18 | 27 | 161.42 | 252.485 | 367.3756 | 158.64 | 92.489 | 98.24904 | 684.6556 | 17.19646 | 1.323982 | 1.736973 | 3.25041882 | 2.814945 | 7.82
25.5 | 29 | 22.3 | 23.2 | 1.276497 | -13.5 | 27 | 156.62 | 251.175 | 366.9275 | 158.5 | 91.776 | 97.79735 | 683.9275 | 17.20617 | 1.314363 | 1.763389 | 3.251043662 | 2.815486 | 7.44
24.3 | 30.9 | 20.9 | 23.9 | 1.260075 | -9 | 27 | 154.72 | 249.495 | 365.9371 | 158.27 | 90.965 | 97.18652 | 682.4771 | 17.21993 | 1.305778 | 1.781897 | 3.251921992 | 2.816247 | 6.98
23.8 | 31.7 | 19.9 | 24.6 | 1.259031 | -4.5 | 27 | 156.85 | 249.707 | 366.5926 | 158.376 | 90.941 | 97.30217 | 683.3446 | 17.21691 | 1.301349 | 1.800087 | 3.25173708 | 2.816087 | 7.43
22.2 | 32.6 | 19.2 | 25.9 | 1.25244 | 0 | 27 | 158.29 | 249.6787 | 366.6661 | 158.7147 | 91.05205 | 97.29953 | 684.0955 | 17.22676 | 1.29003 | 1.827794 | 3.252373 | 2.816637 | 7.52
20.9 | 35.1 | 18.1 | 25.8 | 1.219312 | 4.5 | 27 | 151.47 | 245.5656 | 363.2526 | 157.9119 | 89.25926 | 95.73023 | 679.0764 | 17.25997 | 1.280269 | 1.827871 | 3.254476 | 2.818459 | 7.77
20.5 | 36.3 | 16.7 | 26.5 | 1.215442 | 9 | 27 | 153.6 | 245.537 | 363.9285 | 157.906 | 89.035 | 95.76851 | 679.7405 | 17.25547 | 1.276416 | 1.847551 | 3.254197256 | 2.818217 | 7.16
19 | 37.5 | 16.2 | 27.2 | 1.199271 | 13.5 | 27 | 152.89 | 244.0531 | 362.5696 | 157.8639 | 88.53654 | 95.19436 | 678.2973 | 17.2757 | 1.264706 | 1.861948 | 3.255485 | 2.819333 | 7.43
17.6 | 39 | 15.5 | 27.9 | 1.177411 | 18 | 27 | 180.05 | 242.353 | 361.1492 | 157.734 | 87.888 | 94.54564 | 676.6172 | 17.29552 | 1.252519 | 1.876365 | 3.256746714 | 2.820425 | 7.31
16.5 | 40.9 | 14.4 | 28.2 | 1.154933 | 22.5 | 27 | 180.82 | 239.916 | 359.3145 | 157.308 | 86.791 | 93.62784 | 673.9305 | 17.31542 | 1.241606 | 1.885302 | 3.25800987 | 2.821519 | 9.75
15.1 | 42.7 | 13.9 | 28.3 | 1.123548 | 27 | 27 | 177.46 | 236.681 | 356.3647 | 156.798 | 85.515 | 92.37409 | 669.9607 | 17.34695 | 1.225951 | 1.886707 | 3.260008552 | 2.82325 | 9.42
14.2 | 44.4 | 12.5 | 29 | 1.109577 | 31.5 | 27 | 126.28 | 235.5425 | 355.9295 | 156.6334 | 84.89011 | 91.97355 | 669.1962 | 17.35442 | 1.216924 | 1.90526 | 3.260488 | 2.823666 | 8.93
31.3 | 22 | 26.4 | 20.3 | 1.348933 | -31.5 | 31.5 | 179.16 | 258.614 | 372.5441 | 159.242 | 94.872 | 100.5893 | 691.0281 | 17.12866 | 1.346328 | 1.696052 | 3.246107908 | 2.811212 | 10.3
29.8 | 23.3 | 25.2 | 21.7 | 1.341202 | -27 | 31.5 | 176.2 | 258.566 | 372.8966 | 159.518 | 94.859 | 100.6004 | 691.9326 | 17.13492 | 1.336181 | 1.727806 | 3.246516738 | 2.811566 | 9.4
28.1 | 24.8 | 24.6 | 22.4 | 1.324184 | -22.5 | 31.5 | 170.61 | 256.5656 | 371.0788 | 159.3854 | 94.14915 | 99.82673 | 689.8495 | 17.15984 | 1.328764 | 1.74211 | 3.248101 | 2.812938 | 9.02
27.6 | 26.5 | 22.8 | 23.1 | 1.315735 | -18 | 31.5 | 165.87 | 255.978 | 371.4432 | 159.234 | 93.619 | 99.66648 | 689.9112 | 17.15773 | 1.323418 | 1.763454 | 3.247974666 | 2.812829 | 8.56
26.6 | 27.8 | 21.7 | 23.8 | 1.30848 | -13.5 | 31.5 | 166.56 | 255.1391 | 371.0913 | 159.1852 | 93.2002 | 99.37226 | 689.4617 | 17.16561 | 1.317067 | 1.781503 | 3.24848 | 2.813267 | 8.03
25.3 | 29.4 | 20.7 | 24.6 | 1.290988 | -9 | 31.5 | 169.17 | 253.715 | 370.1081 | 159.08 | 92.596 | 98.84422 | 688.2681 | 17.18093 | 1.309132 | 1.799661 | 3.249457694 | 2.814113 | 7.95
24.1 | 30.4 | 19.4 | 26.1 | 1.2897 | -4.5 | 31.5 | 175.3 | 254.564 | 371.3937 | 159.502 | 92.904 | 99.21085 | 690.3977 | 17.1778 | 1.299198 | 1.834602 | 3.249272944 | 2.813953 | 8.42
22.8 | 32 | 18.5 | 26.6 | 1.2739 | 0 | 31.5 | 166.45 | 252.6006 | 369.8454 | 159.2573 | 92.08509 | 98.46835 | 688.36 | 17.19724 | 1.291777 | 1.846972 | 3.250509 | 2.815024 | 8.44
22 | 34 | 17.2 | 26.8 | 1.253166 | 4.5 | 31.5 | 165.46 | 250.22 | 368.23 | 158.76 | 90.924 | 97.58548 | 685.75 | 17.21306 | 1.286369 | 1.854796 | 3.251513248 | 2.815893 | 8.99
21.2 | 34.3 | 16.7 | 27.8 | 1.254033 | 9 | 31.5 | 161.01 | 251.083 | 369.1604 | 159.144 | 91.331 | 97.93112 | 687.4484 | 17.21108 | 1.28012 | 1.876451 | 3.251396564 | 2.815792 | 8.15
19.3 | 36.9 | 15.8 | 28 | 1.216317 | 13.5 | 31.5 | 159.34 | 246.71 | 365.2941 | 158.44 | 89.563 | 96.24571 | 682.1741 | 17.25246 | 1.267198 | 1.880704 | 3.254019578 | 2.818064 | 8.42
18.4 | 37.2 | 15.5 | 28.9 | 1.214185 | 18 | 31.5 | 161.52 | 247.205 | 365.7588 | 158.77 | 89.866 | 96.43976 | 683.2988 | 17.25507 | 1.260469 | 1.899145 | 3.254192438 | 2.818213 | 8.22
17.2 | 39.4 | 13.7 | 29.6 | 1.198605 | 22.5 | 31.5 | 162.76 | 245.3413 | 364.8132 | 158.4605 | 88.8959 | 95.77033 | 681.7341 | 17.26767 | 1.250466 | 1.920041 | 3.254998 | 2.818911 | 7.98
15.8 | 41.2 | 12.7 | 30.3 | 1.175648 | 27 | 31.5 | 161.72 | 243.397 | 363.3306 | 158.246 | 88.082 | 95.03752 | 679.8226 | 17.28742 | 1.23843 | 1.935741 | 3.256254902 | 2.819999 | 7.79
15.2 | 42.3 | 12.7 | 29.8 | 1.152474 | 31.5 | 31.5 | 159.62 | 240.523 | 360.5784 | 157.664 | 86.931 | 93.91366 | 675.9064 | 17.31247 | 1.231515 | 1.923931 | 3.257837844 | 2.82137 | 8.01
31.2 | 22.6 | 24 | 22.2 | 1.366396 | -27 | 36 | 160.84 | 262.26 | 377.1984 | 160.02 | 95.998 | 102.0997 | 697.2384 | 17.0902 | 1.333393 | 1.74666 | 3.243689364 | 2.809117 | 7.91
29.8 | 24.7 | 22.7 | 22.8 | 1.347574 | -22.5 | 36 | 163.85 | 259.907 | 375.4986 | 159.676 | 94.947 | 101.2218 | 694.8506 | 17.11094 | 1.328583 | 1.762191 | 3.245008372 | 2.81026 | 7.82
27.9 | 25.6 | 22.5 | 24 | 1.33464 | -18 | 36 | 159.56 | 259.161 | 374.5923 | 159.948 | 94.894 | 100.9169 | 694.4883 | 17.13137 | 1.319916 | 1.784415 | 3.246312702 | 2.811389 | 7.7
26.8 | 26.6 | 21.4 | 25.3 | 1.329347 | -13.5 | 36 | 163.53 | 259.6294 | 375.4422 | 160.2677 | 95.05994 | 101.1298 | 695.9776 | 17.1313 | 1.311039 | 1.813958 | 3.246319 | 2.811395 | 8.21
26.6 | 28.1 | 19.6 | 25.7 | 1.327297 | -9 | 36 | 160.6 | 259.102 | 375.8982 | 160.046 | 94.507 | 100.9939 | 695.9902 | 17.12597 | 1.30739 | 1.830518 | 3.245986354 | 2.811107 | 7.67
24.9 | 29.9 | 19.2 | 26.1 | 1.300147 | -4.5 | 36 | 160.29 | 256.043 | 373.0103 | 159.6683 | 93.37662 | 99.80268 | 692.347 | 17.15958 | 1.301758 | 1.836659 | 3.248119 | 2.812953 | 8.21
23.4 | 31.3 | 18 | 27.3 | 1.29166 | 0 | 36 | 157.51 | 255.534 | 372.9318 | 159.822 | 93.163 | 99.6342 | 692.5758 | 17.16892 | 1.291917 | 1.86471 | 3.248721234 | 2.813475 | 8
22.7 | 32.5 | 17.1 | 27.7 | 1.281965 | 4.5 | 36 | 155.35 | 254.461 | 372.3139 | 159.658 | 92.633 | 99.24453 | 691.6299 | 17.1771 | 1.287523 | 1.875703 | 3.249243212 | 2.813927 | 7.97
21.6 | 33.5 | 16.2 | 28.8 | 1.274266 | 9 | 36 | 159.11 | 254.4845 | 372.6426 | 159.8781 | 92.64535 | 99.27647 | 692.3988 | 17.18126 | 1.279408 | 1.900046 | 3.249516 | 2.814163 | 7.92
20.1 | 35 | 15.6 | 29.3 | 1.255589 | 13.5 | 36 | 135.23 | 252.318 | 370.7097 | 159.654 | 91.83 | 98.44096 | 690.0177 | 17.2056 | 1.271027 | 1.910708 | 3.251062448 | 2.815503 | 7.83
18.5 | 36.7 | 14.4 | 30.4 | 1.239797 | 18 | 36 | 149.74 | 251.128 | 369.9925 | 159.664 | 91.337 | 98.00708 | 689.3205 | 17.22062 | 1.259761 | 1.935922 | 3.252023498 | 2.816335 | 8.69
17.6 | 38.1 | 13.3 | 31 | 1.228588 | 22.5 | 36 | 151.16 | 250.057 | 369.4512 | 159.536 | 90.801 | 97.62303 | 688.5232 | 17.22934 | 1.252969 | 1.951609 | 3.252581532 | 2.816818 | 6.94
16.5 | 39.5 | 13.3 | 30.7 | 1.200803 | 27 | 36 | 183.6 | 246.675 | 366.1445 | 158.95 | 89.511 | 96.2969 | 684.0445 | 17.26223 | 1.245193 | 1.942969 | 3.254662772 | 2.818621 | 7.93
30.7 | 23.5 | 22.5 | 23.3 | 1.368284 | -22.5 | 40.5 | 178.48 | 263.291 | 378.8819 | 160.298 | 96.231 | 102.5538 | 699.4779 | 17.07858 | 1.325015 | 1.775525 | 3.242963188 | 2.808489 | 8
30 | 24.6 | 21.1 | 24.4 | 1.364416 | -18 | 40.5 | 178.3 | 263.7962 | 379.998 | 160.5055 | 96.28871 | 102.7975 | 701.009 | 17.07304 | 1.316927 | 1.80304 | 3.242622 | 2.808193 | 9.98
28.2 | 25.4 | 20.3 | 26.1 | 1.361701 | -13.5 | 40.5 | 179.21 | 264.477 | 380.7454 | 161.066 | 96.72 | 103.0713 | 702.8774 | 17.07909 | 1.305713 | 1.839189 | 3.243019874 | 2.808538 | 9.09
26.2 | 26.8 | 19.8 | 27.2 | 1.345195 | -9 | 40.5 | 176.28 | 262.958 | 379.2734 | 161.144 | 96.288 | 102.4774 | 701.5614 | 17.10397 | 1.29874 | 1.860434 | 3.244604908 | 2.80991 | 9.52
25 | 28.8 | 18.2 | 27.9 | 1.333054 | -4.5 | 40.5 | 177.9 | 261.2723 | 378.3814 | 160.8929 | 95.43443 | 101.8722 | 700.1672 | 17.11648 | 1.292707 | 1.880396 | 3.245405 | 2.810603 | 9.5
24.3 | 29.7 | 17.9 | 28.2 | 1.318613 | 0 | 40.5 | 171.62 | 260.0679 | 377.3258 | 160.7493 | 94.96703 | 101.4091 | 698.8243 | 17.12931 | 1.2903 | 1.885472 | 3.24622 | 2.811309 | 8.96
23 | 31.3 | 16.6 | 29.1 | 1.308515 | 4.5 | 40.5 | 173.86 | 259.012 | 376.833 | 160.706 | 94.463 | 101.0347 | 698.245 | 17.14011 | 1.282722 | 1.908108 | 3.246912182 | 2.811908 | 9.15
21.1 | 32.7 | 15.5 | 30.6 | 1.299146 | 9 | 40.5 | 184.63 | 258.6086 | 376.7294 | 160.995 | 94.38038 | 100.8987 | 698.7194 | 17.15279 | 1.271033 | 1.941306 | 3.247728 | 2.812615 | 8.54
20.5 | 34.5 | 14.7 | 30.2 | 1.278234 | 13.5 | 40.5 | 184.61 | 255.3894 | 374.0966 | 160.2663 | 92.92092 | 99.67274 | 694.6291 | 17.17552 | 1.270024 | 1.935176 | 3.249166 | 2.81386 | 8.6
19.4 | 35.3 | 14 | 31.2 | 1.272534 | 18 | 40.5 | 183.37 | 255.4184 | 374.3161 | 160.4985 | 92.97497 | 99.69877 | 695.3131 | 17.18073 | 1.262349 | 1.957117 | 3.249504 | 2.814153 | 10.2
17.4 | 37.6 | 13.5 | 31.5 | 1.234847 | 22.5 | 40.5 | 179.19 | 251.301 | 370.4538 | 159.918 | 91.414 | 98.09669 | 690.2898 | 17.22365 | 1.251395 | 1.960845 | 3.252225342 | 2.81651 | 9.76
28.9 | 25.1 | 19.3 | 26.8 | 1.373801 | -13.5 | 45 | 177.43 | 267.2148 | 383.9414 | 161.5205 | 97.5984 | 104.1823 | 706.9823 | 17.04835 | 1.298567 | 1.85936 | 3.24108 | 2.806857 | 9.78
27.7 | 26.1 | 18.9 | 27.3 | 1.365018 | -9 | 45 | 180.23 | 265.895 | 382.7309 | 161.45 | 97.141 | 103.6712 | 705.6309 | 17.06538 | 1.29638 | 1.869717 | 3.24216236 | 2.807795 | 9.21
25.7 | 27.7 | 17.7 | 28.8 | 1.355072 | -4.5 | 45 | 177.26 | 265.1932 | 382.3893 | 161.6797 | 96.92492 | 103.4221 | 705.7486 | 17.08037 | 1.286618 | 1.903114 | 3.243125 | 2.808629 | 9.21
24.2 | 28.9 | 17 | 29.9 | 1.341901 | 0 | 45 | 170.42 | 264.472 | 381.8534 | 161.826 | 96.719 | 103.1524 | 705.5054 | 17.09434 | 1.279632 | 1.92572 | 3.244019582 | 2.809403 | 9.29
23.7 | 30.4 | 15.8 | 30.1 | 1.331762 | 4.5 | 45 | 174.05 | 262.992 | 381.0589 | 161.486 | 95.92 | 102.6193 | 704.0309 | 17.10183 | 1.277516 | 1.934254 | 3.244496664 | 2.809817 | 8.89
23 | 30.9 | 15.6 | 30.5 | 1.325954 | 9 | 45 | 149.04 | 262.486 | 380.581 | 161.518 | 95.775 | 102.4226 | 703.617 | 17.11022 | 1.274714 | 1.942118 | 3.245031018 | 2.810279 | 8.51
21.1 | 32.4 | 14.2 | 32.4 | 1.315538 | 13.5 | 45 | 165.8 | 262.7522 | 381.2674 | 161.964 | 95.92507 | 102.559 | 705.1955 | 17.11669 | 1.261673 | 1.983812 | 3.245457 | 2.810649 | 8.81